## Sheet1
Material | M2 (kJ/kg) | M2 Comments | M1 (MJ/mm3) | M1 Comments
ti alloys | 0.9–2.6 | Better than steel; corrosion-resistant; expensive | 4–12 | Expensive, corrosion-resistant
cfrp | 3.9–6.5 | Better than steel; expensive | 6–10 | Comparable in performance with steel; expensive
gfrp | 1.0–1.8 | Better than spring steel; less expensive than CFRP
spring steel | 0.4–0.9 | Poor, because of high density | 3–7 | The traditional choice: easily formed and heat treated
wood | 0.3–0.7 | On a weight basis, wood makes good springs
nylon | 1.3–2.1 | As good as steel, but with a high loss factor | 1.5–2.5 | Cheap and easily shaped, but high loss factor
rubber | 18–45 | Outstanding; 20 times better than spring steel; but with high loss factor | 20–50 | Better than spring steel; but high loss factor